## JANTA
TARGET PRODUCTION
[7 empty] | PER DAY | PER DAY | RECIPI
Size | Grammage | Strength | Elongation | MTR WEIGHT UL | MTR WEIGHT LAM | DENIAR | Prod,in Mtr | Prod,in KG | PP | FILLAR
12 | 3.0 gram | 28-25 | 15-18% | 36 | 42 | 630/2.48 | 2400 | 86.4 | 45 | 55
15 | 3.0 gram | 28-25 | 15-18% | 45 | 52.5 | 630/2.48 | 2400 | 108 | 45 | 55
17 | 3.0 gram | 28-25 | 15-18% | 51 | 59.5 | 630/2.48 | 2400 | 122.4 | 45 | 55
19 | 3.0 gram | 28-25 | 15-18% | 57 | 66.5 | 630/2.48 | 2200 | 125.4 | 45 | 55
20 | 3.0 gram | 28-25 | 15-18% | 60 | 70 | 630/2.48 | 2200 | 132 | 45 | 55
22 | 3.0 gram | 28-25 | 15-18% | 66 | 77 | 630/2.48 | 2200 | 145.2 | 45 | 55
24 | 3.0 gram | 28-25 | 15-18% | 72 | 84 | 630/2.48 | 2100 | 151.2 | 45 | 55
26 | 3.0 gram | 28-25 | 15-18% | 78 | 91 | 630/2.48 | 2000 | 156 | 45 | 55
28 | 3.0 gram | 28-25 | 15-18% | 84 | 98 | 630/2.48 | 1900 | 159.6 | 45 | 55
30 | 3.0 gram | 28-25 | 15-18% | 90 | 105 | 630/2.48 | 1800 | 162 | 45 | 55
32 | 3.0 gram | 28-25 | 15-18% | 96 | 112 | 630/2.48 | 1750 | 168 | 45 | 55
34 | 3.0 gram | 28-25 | 15-18% | 102 | 119 | 630/2.48 | 1650 | 168.3 | 45 | 55
36 | 3.0 gram | 28-25 | 15-18% | 108 | 126 | 630/2.48 | 1600 | 172.8 | 45 | 55
Size | Grammage | Strength | Elongation | MTR WEIGHT UL | MTR WEIGHT LAM | DENIAR | Prod,in Mtr | Prod,in KG | PP | FILLAR
12 | 3.5 Gram | 30-33 | 15-18% | 42 | 48 | 740/2.48 | 2400 | 100.8 | 45 | 55
15 | 3.5 Gram | 30-33 | 15-18% | 52.5 | 60 | 740/2.48 | 2400 | 126 | 45 | 55
17 | 3.5 Gram | 30-33 | 15-18% | 59.5 | 68 | 740/2.48 | 2400 | 142.8 | 45 | 55
19 | 3.5 Gram | 30-33 | 15-18% | 66.5 | 76 | 740/2.48 | 2200 | 146.3 | 45 | 55
20 | 3.5 Gram | 30-33 | 15-18% | 70 | 80 | 740/2.48 | 2200 | 154 | 45 | 55
22 | 3.5 Gram | 30-33 | 15-18% | 77 | 88 | 740/2.48 | 2200 | 169.4 | 45 | 55
24 | 3.5 Gram | 30-33 | 15-18% | 84 | 96 | 740/2.48 | 2100 | 176.4 | 45 | 55
26 | 3.5 Gram | 30-33 | 15-18% | 91 | 104 | 740/2.48 | 2000 | 182 | 45 | 55
28 | 3.5 Gram | 30-33 | 15-18% | 98 | 112 | 740/2.48 | 1900 | 186.2 | 45 | 55
30 | 3.5 Gram | 30-33 | 15-18% | 105 | 120 | 740/2.48 | 1800 | 189 | 45 | 55
32 | 3.5 Gram | 30-33 | 15-18% | 112 | 128 | 740/2.48 | 1750 | 196 | 45 | 55
34 | 3.5 Gram | 30-33 | 15-18% | 119 | 136 | 740/2.48 | 1650 | 196.35 | 45 | 55
36 | 3.5 Gram | 30-33 | 15-18% | 126 | 144 | 740/2.48 | 1600 | 201.6 | 45 | 55
Size | Grammage | Strength | Elongation | MTR WEIGHT UL | MTR WEIGHT LAM | DENIAR | Prod,in Mtr | Prod,in KG | PP | FILLAR
12 | 4.0 Gram | 40-43 | 15-18% | 48 | 54 | 840/2.48 | 2400 | 115.2 | 45 | 55
15 | 4.0 Gram | 40-43 | 15-18% | 60 | 67.5 | 840/2.48 | 2400 | 144 | 45 | 55
17 | 4.0 Gram | 40-43 | 15-18% | 68 | 76.5 | 840/2.48 | 2400 | 163.2 | 45 | 55
19 | 4.0 Gram | 40-43 | 15-18% | 76 | 85.5 | 840/2.48 | 2200 | 167.2 | 45 | 55
20 | 4.0 Gram | 40-43 | 15-18% | 80 | 90 | 840/2.48 | 2200 | 176 | 45 | 55
22 | 4.0 Gram | 40-43 | 15-18% | 88 | 99 | 840/2.48 | 2200 | 193.6 | 45 | 55
24 | 4.0 Gram | 40-43 | 15-18% | 96 | 108 | 840/2.48 | 2100 | 201.6 | 45 | 55
26 | 4.0 Gram | 40-43 | 15-18% | 104 | 117 | 840/2.48 | 2000 | 208 | 45 | 55
28 | 4.0 Gram | 40-43 | 15-18% | 112 | 126 | 840/2.48 | 1900 | 212.8 | 45 | 55
30 | 4.0 Gram | 40-43 | 15-18% | 120 | 135 | 840/2.48 | 1800 | 216 | 45 | 55
32 | 4.0 Gram | 40-43 | 15-18% | 128 | 144 | 840/2.48 | 1750 | 224 | 45 | 55
34 | 4.0 Gram | 40-43 | 15-18% | 136 | 153 | 840/2.48 | 1650 | 224.4 | 45 | 55
36 | 4.0 Gram | 40-43 | 15-18% | 144 | 162 | 840/2.48 | 1600 | 230.4 | 45 | 55
Size | Grammage | Strength | Elongation | MTR WEIGHT UL | MTR WEIGHT LAM | DENIAR | Prod,in Mtr | Prod,in KG | PP | FILLAR
12 | 4.5 Gram | 45-48 | 15-18% | 54 | 61.2 | 980/2.48 | 2100 | 113.4 | 45 | 55
15 | 4.5 Gram | 45-48 | 15-18% | 67.5 | 76.5 | 980/2.48 | 2100 | 141.75 | 45 | 55
17 | 4.5 Gram | 45-48 | 15-18% | 76.5 | 86.7 | 980/2.48 | 2100 | 160.65 | 45 | 55
19 | 4.5 Gram | 45-48 | 15-18% | 85.5 | 96.9 | 980/2.48 | 1700 | 145.35 | 45 | 55
20 | 4.5 Gram | 45-48 | 15-18% | 90 | 102 | 980/2.48 | 1700 | 153 | 45 | 55
22 | 4.5 Gram | 45-48 | 15-18% | 99 | 112.2 | 980/2.48 | 1700 | 168.3 | 45 | 55
24 | 4.5 Gram | 45-48 | 15-18% | 108 | 122.4 | 980/2.48 | 1600 | 172.8 | 45 | 55
26 | 4.5 Gram | 45-48 | 15-18% | 117 | 132.6 | 980/2.48 | 1600 | 187.2 | 45 | 55
28 | 4.5 Gram | 45-48 | 15-18% | 126 | 142.8 | 980/2.48 | 1500 | 189 | 45 | 55
30 | 4.5 Gram | 45-48 | 15-18% | 135 | 153 | 980/2.48 | 1500 | 202.5 | 45 | 55
32 | 4.5 Gram | 45-48 | 15-18% | 144 | 163.2 | 980/2.48 | 1400 | 201.6 | 45 | 55
34 | 4.5 Gram | 45-48 | 15-18% | 153 | 173.4 | 980/2.48 | 1400 | 214.2 | 45 | 55
36 | 4.5 Gram | 45-48 | 15-18% | 162 | 183.6 | 980/2.48 | 1400 | 226.8 | 45 | 55
Size | Grammage | Strength | Elongation | MTR WEIGHT UL | MTR WEIGHT LAM | DENIAR | Prod,in Mtr | Prod,in KG | PP | FILLAR
12 | 5.0 Gram | 50-55 | 15-18% | 60 | 69.6 | 1080/2.48 | 2100 | 126 | 45 | 55
15 | 5.0 Gram | 50-55 | 15-18% | 75 | 87 | 1080/2.48 | 2100 | 157.5 | 45 | 55
17 | 5.0 Gram | 50-55 | 15-18% | 85 | 98.6 | 1080/2.48 | 2100 | 178.5 | 45 | 55
19 | 5.0 Gram | 50-55 | 15-18% | 95 | 110.2 | 1080/2.48 | 1700 | 161.5 | 45 | 55
20 | 5.0 Gram | 50-55 | 15-18% | 100 | 116 | 1080/2.48 | 1700 | 170 | 45 | 55
22 | 5.0 Gram | 50-55 | 15-18% | 110 | 127.6 | 1080/2.48 | 1700 | 187 | 45 | 55
24 | 5.0 Gram | 50-55 | 15-18% | 120 | 139.2 | 1080/2.48 | 1600 | 192 | 45 | 55
26 | 5.0 Gram | 50-55 | 15-18% | 130 | 150.8 | 1080/2.48 | 1600 | 208 | 45 | 55
28 | 5.0 Gram | 50-55 | 15-18% | 140 | 162.4 | 1080/2.48 | 1500 | 210 | 45 | 55
30 | 5.0 Gram | 50-55 | 15-18% | 150 | 174 | 1080/2.48 | 1500 | 225 | 45 | 55
32 | 5.0 Gram | 50-55 | 15-18% | 160 | 185.6 | 1080/2.48 | 1400 | 224 | 45 | 55
34 | 5.0 Gram | 50-55 | 15-18% | 170 | 197.2 | 1080/2.48 | 1400 | 238 | 45 | 55
36 | 5.0 Gram | 50-55 | 15-18% | 180 | 208.8 | 1080/2.48 | 1400 | 252 | 45 | 55

## REGULAR
TARGET PRODUCTION
[7 empty] | PER DAY | PER DAY | RECIPI
Size | Grammage | Strength | Elongation | MTR WEIGHT UL | MTR WEIGHT LAM | DENIAR | Prod,in Mtr | Prod,in KG | PP | FILLAR
12 | 3.0 gram | 30-35 | 15-18% | 36 | 42 | 630/2.48 | 2400 | 86.4 | 50 | 50
15 | 3.0 gram | 30-35 | 15-18% | 45 | 52.5 | 630/2.48 | 2400 | 108 | 50 | 50
17 | 3.0 gram | 30-35 | 15-18% | 51 | 59.5 | 630/2.48 | 2400 | 122.4 | 50 | 50
19 | 3.0 gram | 30-35 | 15-18% | 57 | 66.5 | 630/2.48 | 2200 | 125.4 | 50 | 50
20 | 3.0 gram | 30-35 | 15-18% | 60 | 70 | 630/2.48 | 2200 | 132 | 50 | 50
22 | 3.0 gram | 30-35 | 15-18% | 66 | 77 | 630/2.48 | 2200 | 145.2 | 50 | 50
24 | 3.0 gram | 30-35 | 15-18% | 72 | 84 | 630/2.48 | 2100 | 151.2 | 50 | 50
26 | 3.0 gram | 30-35 | 15-18% | 78 | 91 | 630/2.48 | 2000 | 156 | 50 | 50
28 | 3.0 gram | 30-35 | 15-18% | 84 | 98 | 630/2.48 | 1900 | 159.6 | 50 | 50
30 | 3.0 gram | 30-35 | 15-18% | 90 | 105 | 630/2.48 | 1800 | 162 | 50 | 50
32 | 3.0 gram | 30-35 | 15-18% | 96 | 112 | 630/2.48 | 1750 | 168 | 50 | 50
34 | 3.0 gram | 30-35 | 15-18% | 102 | 119 | 630/2.48 | 1650 | 168.3 | 50 | 50
36 | 3.0 gram | 30-35 | 15-18% | 108 | 126 | 630/2.48 | 1600 | 172.8 | 50 | 50
Size | Grammage | Strength | Elongation | MTR WEIGHT UL | MTR WEIGHT LAM | DENIAR | Prod,in Mtr | Prod,in KG | PP | FILLAR
12 | 3.5 Gram | 38-42 | 15-18% | 42 | 48 | 740/2.48 | 2400 | 100.8 | 50 | 50
15 | 3.5 Gram | 38-42 | 15-18% | 52.5 | 60 | 740/2.48 | 2400 | 126 | 50 | 50
17 | 3.5 Gram | 38-42 | 15-18% | 59.5 | 68 | 740/2.48 | 2400 | 142.8 | 50 | 50
19 | 3.5 Gram | 38-42 | 15-18% | 66.5 | 76 | 740/2.48 | 2200 | 146.3 | 50 | 50
20 | 3.5 Gram | 38-42 | 15-18% | 70 | 80 | 740/2.48 | 2200 | 154 | 50 | 50
22 | 3.5 Gram | 38-42 | 15-18% | 77 | 88 | 740/2.48 | 2200 | 169.4 | 50 | 50
24 | 3.5 Gram | 38-42 | 15-18% | 84 | 96 | 740/2.48 | 2100 | 176.4 | 50 | 50
26 | 3.5 Gram | 38-42 | 15-18% | 91 | 104 | 740/2.48 | 2000 | 182 | 50 | 50
28 | 3.5 Gram | 38-42 | 15-18% | 98 | 112 | 740/2.48 | 1900 | 186.2 | 50 | 50
30 | 3.5 Gram | 38-42 | 15-18% | 105 | 120 | 740/2.48 | 1800 | 189 | 50 | 50
32 | 3.5 Gram | 38-42 | 15-18% | 112 | 128 | 740/2.48 | 1750 | 196 | 50 | 50
34 | 3.5 Gram | 38-42 | 15-18% | 119 | 136 | 740/2.48 | 1650 | 196.35 | 50 | 50
36 | 3.5 Gram | 38-42 | 15-18% | 126 | 144 | 740/2.48 | 1600 | 201.6 | 50 | 50
Size | Grammage | Strength | Elongation | MTR WEIGHT UL | MTR WEIGHT LAM | DENIAR | Prod,in Mtr | Prod,in KG | PP | FILLAR
12 | 4.0 Gram | 45-48 | 15-18% | 48 | 54 | 840/2.48 | 2400 | 115.2 | 50 | 50
15 | 4.0 Gram | 45-48 | 15-18% | 60 | 67.5 | 840/2.48 | 2400 | 144 | 50 | 50
17 | 4.0 Gram | 45-48 | 15-18% | 68 | 76.5 | 840/2.48 | 2400 | 163.2 | 50 | 50
19 | 4.0 Gram | 45-48 | 15-18% | 76 | 85.5 | 840/2.48 | 2200 | 167.2 | 50 | 50
20 | 4.0 Gram | 45-48 | 15-18% | 80 | 90 | 840/2.48 | 2200 | 176 | 50 | 50
22 | 4.0 Gram | 45-48 | 15-18% | 88 | 99 | 840/2.48 | 2200 | 193.6 | 50 | 50
24 | 4.0 Gram | 45-48 | 15-18% | 96 | 108 | 840/2.48 | 2100 | 201.6 | 50 | 50
26 | 4.0 Gram | 45-48 | 15-18% | 104 | 117 | 840/2.48 | 2000 | 208 | 50 | 50
28 | 4.0 Gram | 45-48 | 15-18% | 112 | 126 | 840/2.48 | 1900 | 212.8 | 50 | 50
30 | 4.0 Gram | 45-48 | 15-18% | 120 | 135 | 840/2.48 | 1800 | 216 | 50 | 50
32 | 4.0 Gram | 45-48 | 15-18% | 128 | 144 | 840/2.48 | 1750 | 224 | 50 | 50
34 | 4.0 Gram | 45-48 | 15-18% | 136 | 153 | 840/2.48 | 1650 | 224.4 | 50 | 50
36 | 4.0 Gram | 45-48 | 15-18% | 144 | 162 | 840/2.48 | 1600 | 230.4 | 50 | 50
Size | Grammage | Strength | Elongation | MTR WEIGHT UL | MTR WEIGHT LAM | DENIAR | Prod,in Mtr | Prod,in KG | PP | FILLAR
12 | 4.5 Gram | 50-55 | 15-18% | 54 | 61.2 | 980/2.48 | 2100 | 113.4 | 50 | 50
15 | 4.5 Gram | 50-55 | 15-18% | 67.5 | 76.5 | 980/2.48 | 2100 | 141.75 | 50 | 50
17 | 4.5 Gram | 50-55 | 15-18% | 76.5 | 86.7 | 980/2.48 | 2100 | 160.65 | 50 | 50
19 | 4.5 Gram | 50-55 | 15-18% | 85.5 | 96.9 | 980/2.48 | 1700 | 145.35 | 50 | 50
20 | 4.5 Gram | 50-55 | 15-18% | 90 | 102 | 980/2.48 | 1700 | 153 | 50 | 50
22 | 4.5 Gram | 50-55 | 15-18% | 99 | 112.2 | 980/2.48 | 1700 | 168.3 | 50 | 50
24 | 4.5 Gram | 50-55 | 15-18% | 108 | 122.4 | 980/2.48 | 1600 | 172.8 | 50 | 50
26 | 4.5 Gram | 50-55 | 15-18% | 117 | 132.6 | 980/2.48 | 1600 | 187.2 | 50 | 50
28 | 4.5 Gram | 50-55 | 15-18% | 126 | 142.8 | 980/2.48 | 1500 | 189 | 50 | 50
30 | 4.5 Gram | 50-55 | 15-18% | 135 | 153 | 980/2.48 | 1500 | 202.5 | 50 | 50
32 | 4.5 Gram | 50-55 | 15-18% | 144 | 163.2 | 980/2.48 | 1400 | 201.6 | 50 | 50
34 | 4.5 Gram | 50-55 | 15-18% | 153 | 173.4 | 980/2.48 | 1400 | 214.2 | 50 | 50
36 | 4.5 Gram | 50-55 | 15-18% | 162 | 183.6 | 980/2.48 | 1400 | 226.8 | 50 | 50
Size | Grammage | Strength | Elongation | MTR WEIGHT UL | MTR WEIGHT LAM | DENIAR | Prod,in Mtr | Prod,in KG | PP | FILLAR
12 | 5.0 Gram | 55-60 | 15-18% | 60 | 69.6 | 1080/2.48 | 2100 | 126 | 50 | 50
15 | 5.0 Gram | 55-60 | 15-18% | 75 | 87 | 1080/2.48 | 2100 | 157.5 | 50 | 50
17 | 5.0 Gram | 55-60 | 15-18% | 85 | 98.6 | 1080/2.48 | 2100 | 178.5 | 50 | 50
19 | 5.0 Gram | 55-60 | 15-18% | 95 | 110.2 | 1080/2.48 | 1700 | 161.5 | 50 | 50
20 | 5.0 Gram | 55-60 | 15-18% | 100 | 116 | 1080/2.48 | 1700 | 170 | 50 | 50
22 | 5.0 Gram | 55-60 | 15-18% | 110 | 127.6 | 1080/2.48 | 1700 | 187 | 50 | 50
24 | 5.0 Gram | 55-60 | 15-18% | 120 | 139.2 | 1080/2.48 | 1600 | 192 | 50 | 50
26 | 5.0 Gram | 55-60 | 15-18% | 130 | 150.8 | 1080/2.48 | 1600 | 208 | 50 | 50
28 | 5.0 Gram | 55-60 | 15-18% | 140 | 162.4 | 1080/2.48 | 1500 | 210 | 50 | 50
30 | 5.0 Gram | 55-60 | 15-18% | 150 | 174 | 1080/2.48 | 1500 | 225 | 50 | 50
32 | 5.0 Gram | 55-60 | 15-18% | 160 | 185.6 | 1080/2.48 | 1400 | 224 | 50 | 50
34 | 5.0 Gram | 55-60 | 15-18% | 170 | 197.2 | 1080/2.48 | 1400 | 238 | 50 | 50
36 | 5.0 Gram | 55-60 | 15-18% | 180 | 208.8 | 1080/2.48 | 1400 | 252 | 50 | 50

## SILVER
TARGET PRODUCTION
[6 empty] | PER DAY | PER DAY | RECIPI
Size | Grammage | Strength | Elongation | MTR WEIGHT UL | MTR WEIGHT LAM | Prod,in Mtr | Prod,in KG | PP | FILLAR
12 | 3.0 gram | 38-40 | 16-19% | 36 | 42 | 2600 | 93.6 | 55 | 45
15 | 3.0 gram | 38-40 | 16-19% | 45 | 52.5 | 2600 | 117 | 55 | 45
17 | 3.0 gram | 38-40 | 16-19% | 51 | 59.5 | 2600 | 132.6 | 55 | 45
19 | 3.0 gram | 38-40 | 16-19% | 57 | 66.5 | 2500 | 142.5 | 55 | 45
20 | 3.0 gram | 38-40 | 16-19% | 60 | 70 | 2500 | 150 | 55 | 45
22 | 3.0 gram | 38-40 | 16-19% | 66 | 77 | 2400 | 158.4 | 55 | 45
24 | 3.0 gram | 38-40 | 16-19% | 72 | 84 | 2200 | 158.4 | 55 | 45
26 | 3.0 gram | 38-40 | 16-19% | 78 | 91 | 2100 | 163.8 | 55 | 45
28 | 3.0 gram | 38-40 | 16-19% | 84 | 98 | 2000 | 168 | 55 | 45
30 | 3.0 gram | 38-40 | 16-19% | 90 | 105 | 1900 | 171 | 55 | 45
32 | 3.0 gram | 38-40 | 16-19% | 96 | 112 | 1750 | 168 | 55 | 45
34 | 3.0 gram | 38-40 | 16-19% | 102 | 119 | 1650 | 168.3 | 55 | 45
36 | 3.0 gram | 38-40 | 16-19% | 108 | 126 | 1600 | 172.8 | 55 | 45
Size | Grammage | Strength | Elongation | MTR WEIGHT UL | MTR WEIGHT LAM | Prod,in Mtr | Prod,in KG | PP | FILLAR
12 | 3.5 Gram | 42-46 | 16-19% | 42 | 48 | 2600 | 109.2 | 55 | 45
15 | 3.5 Gram | 42-46 | 16-19% | 52.5 | 60 | 2600 | 136.5 | 55 | 45
17 | 3.5 Gram | 42-46 | 16-19% | 59.5 | 68 | 2600 | 154.7 | 55 | 45
19 | 3.5 Gram | 42-46 | 16-19% | 66.5 | 76 | 2500 | 166.25 | 55 | 45
20 | 3.5 Gram | 42-46 | 16-19% | 70 | 80 | 2400 | 168 | 55 | 45
22 | 3.5 Gram | 42-46 | 16-19% | 77 | 88 | 2200 | 169.4 | 55 | 45
24 | 3.5 Gram | 42-46 | 16-19% | 84 | 96 | 2100 | 176.4 | 55 | 45
26 | 3.5 Gram | 42-46 | 16-19% | 91 | 104 | 2100 | 191.1 | 55 | 45
28 | 3.5 Gram | 42-46 | 16-19% | 98 | 112 | 2000 | 196 | 55 | 45
30 | 3.5 Gram | 42-46 | 16-19% | 105 | 120 | 1900 | 199.5 | 55 | 45
32 | 3.5 Gram | 42-46 | 16-19% | 112 | 128 | 1750 | 196 | 55 | 45
34 | 3.5 Gram | 42-46 | 16-19% | 119 | 136 | 1650 | 196.35 | 55 | 45
36 | 3.5 Gram | 42-46 | 16-19% | 126 | 144 | 1600 | 201.6 | 55 | 45
Size | Grammage | Strength | Elongation | MTR WEIGHT UL | MTR WEIGHT LAM | Prod,in Mtr | Prod,in KG | PP | FILLAR
12 | 4.0 Gram | 48-52 | 16-19% | 48 | 54 | 2500 | 120 | 55 | 45
15 | 4.0 Gram | 48-52 | 16-19% | 60 | 67.5 | 2450 | 147 | 55 | 45
17 | 4.0 Gram | 48-52 | 16-19% | 68 | 76.5 | 2450 | 166.6 | 55 | 45
19 | 4.0 Gram | 48-52 | 16-19% | 76 | 85.5 | 2250 | 171 | 55 | 45
20 | 4.0 Gram | 48-52 | 16-19% | 80 | 90 | 2200 | 176 | 55 | 45
22 | 4.0 Gram | 48-52 | 16-19% | 88 | 99 | 2100 | 184.8 | 55 | 45
24 | 4.0 Gram | 48-52 | 16-19% | 96 | 108 | 2000 | 192 | 55 | 45
26 | 4.0 Gram | 48-52 | 16-19% | 104 | 117 | 1800 | 187.2 | 55 | 45
28 | 4.0 Gram | 48-52 | 16-19% | 112 | 126 | 1800 | 201.6 | 55 | 45
30 | 4.0 Gram | 48-52 | 16-19% | 120 | 135 | 1800 | 216 | 55 | 45
32 | 4.0 Gram | 48-52 | 16-19% | 128 | 144 | 1700 | 217.6 | 55 | 45
34 | 4.0 Gram | 48-52 | 16-19% | 136 | 153 | 1600 | 217.6 | 55 | 45
36 | 4.0 Gram | 48-52 | 16-19% | 144 | 162 | 1600 | 230.4 | 55 | 45
Size | Grammage | Strength | Elongation | MTR WEIGHT UL | MTR WEIGHT LAM | Prod,in Mtr | Prod,in KG | PP | FILLAR
12 | 4.5 Gram | 55-60 | 16-19% | 54 | 61.2 | 2400 | 129.6 | 55 | 45
15 | 4.5 Gram | 55-60 | 16-19% | 67.5 | 76.5 | 2400 | 162 | 55 | 45
17 | 4.5 Gram | 55-60 | 16-19% | 76.5 | 86.7 | 2350 | 179.775 | 55 | 45
19 | 4.5 Gram | 55-60 | 16-19% | 85.5 | 96.9 | 2150 | 183.825 | 55 | 45
20 | 4.5 Gram | 55-60 | 16-19% | 90 | 102 | 2100 | 189 | 55 | 45
22 | 4.5 Gram | 55-60 | 16-19% | 99 | 112.2 | 2050 | 202.95 | 55 | 45
24 | 4.5 Gram | 55-60 | 16-19% | 108 | 122.4 | 2000 | 216 | 55 | 45
26 | 4.5 Gram | 55-60 | 16-19% | 117 | 132.6 | 1900 | 222.3 | 55 | 45
28 | 4.5 Gram | 55-60 | 16-19% | 126 | 142.8 | 1800 | 226.8 | 55 | 45
30 | 4.5 Gram | 55-60 | 16-19% | 135 | 153 | 1800 | 243 | 55 | 45
32 | 4.5 Gram | 55-60 | 16-19% | 144 | 163.2 | 1650 | 237.6 | 55 | 45
34 | 4.5 Gram | 55-60 | 16-19% | 153 | 173.4 | 1600 | 244.8 | 55 | 45
36 | 4.5 Gram | 55-60 | 16-19% | 162 | 183.6 | 1500 | 243 | 55 | 45
Size | Grammage | Strength | Elongation | MTR WEIGHT UL | MTR WEIGHT LAM | Prod,in Mtr | Prod,in KG | PP | FILLAR
12 | 5.0 Gram | 60-65 | 16-19% | 60 | 69.6 | 2200 | 132 | 55 | 45
15 | 5.0 Gram | 60-65 | 16-19% | 75 | 87 | 2100 | 157.5 | 55 | 45
17 | 5.0 Gram | 60-65 | 16-19% | 85 | 98.6 | 2100 | 178.5 | 55 | 45
19 | 5.0 Gram | 60-65 | 16-19% | 95 | 110.2 | 2000 | 190 | 55 | 45
20 | 5.0 Gram | 60-65 | 16-19% | 100 | 116 | 2000 | 200 | 55 | 45
22 | 5.0 Gram | 60-65 | 16-19% | 110 | 127.6 | 1900 | 209 | 55 | 45
24 | 5.0 Gram | 60-65 | 16-19% | 120 | 139.2 | 1900 | 228 | 55 | 45
26 | 5.0 Gram | 60-65 | 16-19% | 130 | 150.8 | 1800 | 234 | 55 | 45
28 | 5.0 Gram | 60-65 | 16-19% | 140 | 162.4 | 1800 | 252 | 55 | 45
30 | 5.0 Gram | 60-65 | 16-19% | 150 | 174 | 1700 | 255 | 55 | 45
32 | 5.0 Gram | 60-65 | 16-19% | 160 | 185.6 | 1700 | 272 | 55 | 45
34 | 5.0 Gram | 60-65 | 16-19% | 170 | 197.2 | 1600 | 272 | 55 | 45
36 | 5.0 Gram | 60-65 | 16-19% | 180 | 208.8 | 1600 | 288 | 55 | 45

## GOLD
TARGET PRODUCTION
[6 empty] | PER DAY | PER DAY | RECIPI
Size | Grammage | Strength | Elongation | MTR WEIGHT UL | MTR WEIGHT LAM | Prod,in Mtr | Prod,in KG | PP | FILLAR
12 | 3.0 gram | 50-55 | 16-19% | 36 | 42 | 2600 | 93.6 | 65 | 35
15 | 3.0 gram | 50-55 | 16-19% | 45 | 52.5 | 2600 | 117 | 65 | 35
17 | 3.0 gram | 50-55 | 16-19% | 51 | 59.5 | 2600 | 132.6 | 65 | 35
19 | 3.0 gram | 50-55 | 16-19% | 57 | 66.5 | 2500 | 142.5 | 65 | 35
20 | 3.0 gram | 50-55 | 16-19% | 60 | 70 | 2500 | 150 | 65 | 35
22 | 3.0 gram | 50-55 | 16-19% | 66 | 77 | 2400 | 158.4 | 65 | 35
24 | 3.0 gram | 50-55 | 16-19% | 72 | 84 | 2200 | 158.4 | 65 | 35
26 | 3.0 gram | 50-55 | 16-19% | 78 | 91 | 2200 | 171.6 | 65 | 35
28 | 3.0 gram | 50-55 | 16-19% | 84 | 98 | 2000 | 168 | 65 | 35
30 | 3.0 gram | 50-55 | 16-19% | 90 | 105 | 2000 | 180 | 65 | 35
32 | 3.0 gram | 50-55 | 16-19% | 96 | 112 | 1900 | 182.4 | 65 | 35
34 | 3.0 gram | 50-55 | 16-19% | 102 | 119 | 1900 | 193.8 | 65 | 35
36 | 3.0 gram | 50-55 | 16-19% | 108 | 126 | 1800 | 194.4 | 65 | 35
Size | Grammage | Strength | Elongation | MTR WEIGHT UL | MTR WEIGHT LAM | Prod,in Mtr | Prod,in KG | PP | FILLAR
12 | 3.5 Gram | 58-61 | 16-19% | 42 | 48 | 2600 | 109.2 | 65 | 35
15 | 3.5 Gram | 58-61 | 16-19% | 52.5 | 60 | 2600 | 136.5 | 65 | 35
17 | 3.5 Gram | 58-61 | 16-19% | 59.5 | 68 | 2600 | 154.7 | 65 | 35
19 | 3.5 Gram | 58-61 | 16-19% | 66.5 | 76 | 2500 | 166.25 | 65 | 35
20 | 3.5 Gram | 58-61 | 16-19% | 70 | 80 | 2400 | 168 | 65 | 35
22 | 3.5 Gram | 58-61 | 16-19% | 77 | 88 | 2200 | 169.4 | 65 | 35
24 | 3.5 Gram | 58-61 | 16-19% | 84 | 96 | 2200 | 184.8 | 65 | 35
26 | 3.5 Gram | 58-61 | 16-19% | 91 | 104 | 2200 | 200.2 | 65 | 35
28 | 3.5 Gram | 58-61 | 16-19% | 98 | 112 | 2000 | 196 | 65 | 35
30 | 3.5 Gram | 58-61 | 16-19% | 105 | 120 | 2000 | 210 | 65 | 35
32 | 3.5 Gram | 58-61 | 16-19% | 112 | 128 | 1900 | 212.8 | 65 | 35
34 | 3.5 Gram | 58-61 | 16-19% | 119 | 136 | 1900 | 226.1 | 65 | 35
36 | 3.5 Gram | 58-61 | 16-19% | 126 | 144 | 1800 | 226.8 | 65 | 35
Size | Grammage | Strength | Elongation | MTR WEIGHT UL | MTR WEIGHT LAM | Prod,in Mtr | Prod,in KG | PP | FILLAR
12 | 4.0 Gram | 65-70 | 16-19% | 48 | 54 | 2500 | 120 | 65 | 35
15 | 4.0 Gram | 65-70 | 16-19% | 60 | 67.5 | 2450 | 147 | 65 | 35
17 | 4.0 Gram | 65-70 | 16-19% | 68 | 76.5 | 2450 | 166.6 | 65 | 35
19 | 4.0 Gram | 65-70 | 16-19% | 76 | 85.5 | 2250 | 171 | 65 | 35
20 | 4.0 Gram | 65-70 | 16-19% | 80 | 90 | 2200 | 176 | 65 | 35
22 | 4.0 Gram | 65-70 | 16-19% | 88 | 99 | 2100 | 184.8 | 65 | 35
24 | 4.0 Gram | 65-70 | 16-19% | 96 | 108 | 2200 | 211.2 | 65 | 35
26 | 4.0 Gram | 65-70 | 16-19% | 104 | 117 | 2200 | 228.8 | 65 | 35
28 | 4.0 Gram | 65-70 | 16-19% | 112 | 126 | 2000 | 224 | 65 | 35
30 | 4.0 Gram | 65-70 | 16-19% | 120 | 135 | 1900 | 228 | 65 | 35
32 | 4.0 Gram | 65-70 | 16-19% | 128 | 144 | 1800 | 230.4 | 65 | 35
34 | 4.0 Gram | 65-70 | 16-19% | 136 | 153 | 1800 | 244.8 | 65 | 35
36 | 4.0 Gram | 65-70 | 16-19% | 144 | 162 | 1700 | 244.8 | 65 | 35
Size | Grammage | Strength | Elongation | MTR WEIGHT UL | MTR WEIGHT LAM | Prod,in Mtr | Prod,in KG | PP | FILLAR
12 | 4.5 Gram | 70-78 | 16-19% | 54 | 61.2 | 2400 | 129.6 | 65 | 35
15 | 4.5 Gram | 70-78 | 16-19% | 67.5 | 76.5 | 2400 | 162 | 65 | 35
17 | 4.5 Gram | 70-78 | 16-19% | 76.5 | 86.7 | 2350 | 179.775 | 65 | 35
19 | 4.5 Gram | 70-78 | 16-19% | 85.5 | 96.9 | 2150 | 183.825 | 65 | 35
20 | 4.5 Gram | 70-78 | 16-19% | 90 | 102 | 2100 | 189 | 65 | 35
22 | 4.5 Gram | 70-78 | 16-19% | 99 | 112.2 | 2050 | 202.95 | 65 | 35
24 | 4.5 Gram | 70-78 | 16-19% | 108 | 122.4 | 2000 | 216 | 65 | 35
26 | 4.5 Gram | 70-78 | 16-19% | 117 | 132.6 | 1900 | 222.3 | 65 | 35
28 | 4.5 Gram | 70-78 | 16-19% | 126 | 142.8 | 2000 | 252 | 65 | 35
30 | 4.5 Gram | 70-78 | 16-19% | 135 | 153 | 1900 | 256.5 | 65 | 35
32 | 4.5 Gram | 70-78 | 16-19% | 144 | 163.2 | 1800 | 259.2 | 65 | 35
34 | 4.5 Gram | 70-78 | 16-19% | 153 | 173.4 | 1800 | 275.4 | 65 | 35
36 | 4.5 Gram | 70-78 | 16-19% | 162 | 183.6 | 1700 | 275.4 | 65 | 35
Size | Grammage | Strength | Elongation | MTR WEIGHT UL | MTR WEIGHT LAM | Prod,in Mtr | Prod,in KG | PP | FILLAR
12 | 5.0 Gram | 83-88 | 16-19% | 60 | 69.6 | 2300 | 138 | 65 | 35
15 | 5.0 Gram | 83-88 | 16-19% | 75 | 87 | 2200 | 165 | 65 | 35
17 | 5.0 Gram | 83-88 | 16-19% | 85 | 98.6 | 2200 | 187 | 65 | 35
19 | 5.0 Gram | 83-88 | 16-19% | 95 | 110.2 | 2200 | 209 | 65 | 35
20 | 5.0 Gram | 83-88 | 16-19% | 100 | 116 | 2100 | 210 | 65 | 35
22 | 5.0 Gram | 83-88 | 16-19% | 110 | 127.6 | 2100 | 231 | 65 | 35
24 | 5.0 Gram | 83-88 | 16-19% | 120 | 139.2 | 2000 | 240 | 65 | 35
26 | 5.0 Gram | 83-88 | 16-19% | 130 | 150.8 | 1900 | 247 | 65 | 35
28 | 5.0 Gram | 83-88 | 16-19% | 140 | 162.4 | 1800 | 252 | 65 | 35
30 | 5.0 Gram | 83-88 | 16-19% | 150 | 174 | 1700 | 255 | 65 | 35
32 | 5.0 Gram | 83-88 | 16-19% | 160 | 185.6 | 1700 | 272 | 65 | 35
34 | 5.0 Gram | 83-88 | 16-19% | 170 | 197.2 | 1600 | 272 | 65 | 35
36 | 5.0 Gram | 83-88 | 16-19% | 180 | 208.8 | 1600 | 288 | 65 | 35

## PLATINUM
TARGET PRODUCTION
[6 empty] | PER DAY | PER DAY | RECIPI
Size | Grammage | Strength | Elongation | MTR WEIGHT UL | MTR WEIGHT LAM | Prod,in Mtr | Prod,in KG | PP | FILLAR
12 | 3.0 gram | 57-61 | 18-22% | 36 | 42 | 2600 | 93.6 | 75 | 25
15 | 3.0 gram | 57-61 | 18-22% | 45 | 52.5 | 2600 | 117 | 75 | 25
17 | 3.0 gram | 57-61 | 18-22% | 51 | 59.5 | 2600 | 132.6 | 75 | 25
19 | 3.0 gram | 57-61 | 18-22% | 57 | 66.5 | 2500 | 142.5 | 75 | 25
20 | 3.0 gram | 57-61 | 18-22% | 60 | 70 | 2500 | 150 | 75 | 25
22 | 3.0 gram | 57-61 | 18-22% | 66 | 77 | 2400 | 158.4 | 75 | 25
24 | 3.0 gram | 57-61 | 18-22% | 72 | 84 | 2200 | 158.4 | 75 | 25
26 | 3.0 gram | 57-61 | 18-22% | 78 | 91 | 2200 | 171.6 | 75 | 25
28 | 3.0 gram | 57-61 | 18-22% | 84 | 98 | 2000 | 168 | 75 | 25
30 | 3.0 gram | 57-61 | 18-22% | 90 | 105 | 2000 | 180 | 75 | 25
32 | 3.0 gram | 57-61 | 18-22% | 96 | 112 | 1900 | 182.4 | 75 | 25
34 | 3.0 gram | 57-61 | 18-22% | 102 | 119 | 1900 | 193.8 | 75 | 25
36 | 3.0 gram | 57-61 | 18-22% | 108 | 126 | 1800 | 194.4 | 75 | 25
Size | Grammage | Strength | Elongation | MTR WEIGHT UL | MTR WEIGHT LAM | Prod,in Mtr | Prod,in KG | PP | FILLAR
12 | 3.5 Gram | 65-71 | 18-22% | 42 | 48 | 2600 | 109.2 | 75 | 25
15 | 3.5 Gram | 65-71 | 18-22% | 52.5 | 60 | 2600 | 136.5 | 75 | 25
17 | 3.5 Gram | 65-71 | 18-22% | 59.5 | 68 | 2600 | 154.7 | 75 | 25
19 | 3.5 Gram | 65-71 | 18-22% | 66.5 | 76 | 2500 | 166.25 | 75 | 25
20 | 3.5 Gram | 65-71 | 18-22% | 70 | 80 | 2400 | 168 | 75 | 25
22 | 3.5 Gram | 65-71 | 18-22% | 77 | 88 | 2200 | 169.4 | 75 | 25
24 | 3.5 Gram | 65-71 | 18-22% | 84 | 96 | 2200 | 184.8 | 75 | 25
26 | 3.5 Gram | 65-71 | 18-22% | 91 | 104 | 2200 | 200.2 | 75 | 25
28 | 3.5 Gram | 65-71 | 18-22% | 98 | 112 | 2000 | 196 | 75 | 25
30 | 3.5 Gram | 65-71 | 18-22% | 105 | 120 | 2000 | 210 | 75 | 25
32 | 3.5 Gram | 65-71 | 18-22% | 112 | 128 | 1900 | 212.8 | 75 | 25
34 | 3.5 Gram | 65-71 | 18-22% | 119 | 136 | 1900 | 226.1 | 75 | 25
36 | 3.5 Gram | 65-71 | 18-22% | 126 | 144 | 1800 | 226.8 | 75 | 25
Size | Grammage | Strength | Elongation | MTR WEIGHT UL | MTR WEIGHT LAM | Prod,in Mtr | Prod,in KG | PP | FILLAR
12 | 4.0 Gram | 74-78 | 18-22% | 48 | 54 | 2500 | 120 | 75 | 25
15 | 4.0 Gram | 74-78 | 18-22% | 60 | 67.5 | 2450 | 147 | 75 | 25
17 | 4.0 Gram | 74-78 | 18-22% | 68 | 76.5 | 2450 | 166.6 | 75 | 25
19 | 4.0 Gram | 74-78 | 18-22% | 76 | 85.5 | 2250 | 171 | 75 | 25
20 | 4.0 Gram | 74-78 | 18-22% | 80 | 90 | 2200 | 176 | 75 | 25
22 | 4.0 Gram | 74-78 | 18-22% | 88 | 99 | 2100 | 184.8 | 75 | 25
24 | 4.0 Gram | 74-78 | 18-22% | 96 | 108 | 2200 | 211.2 | 75 | 25
26 | 4.0 Gram | 74-78 | 18-22% | 104 | 117 | 2200 | 228.8 | 75 | 25
28 | 4.0 Gram | 74-78 | 18-22% | 112 | 126 | 2000 | 224 | 75 | 25
30 | 4.0 Gram | 74-78 | 18-22% | 120 | 135 | 1900 | 228 | 75 | 25
32 | 4.0 Gram | 74-78 | 18-22% | 128 | 144 | 1800 | 230.4 | 75 | 25
34 | 4.0 Gram | 74-78 | 18-22% | 136 | 153 | 1800 | 244.8 | 75 | 25
36 | 4.0 Gram | 74-78 | 18-22% | 144 | 162 | 1700 | 244.8 | 75 | 25
Size | Grammage | Strength | Elongation | MTR WEIGHT UL | MTR WEIGHT LAM | Prod,in Mtr | Prod,in KG | PP | FILLAR
12 | 4.5 Gram | 88-93 | 18-22% | 54 | 61.2 | 2400 | 129.6 | 75 | 25
15 | 4.5 Gram | 88-93 | 18-22% | 67.5 | 76.5 | 2400 | 162 | 75 | 25
17 | 4.5 Gram | 88-93 | 18-22% | 76.5 | 86.7 | 2350 | 179.775 | 75 | 25
19 | 4.5 Gram | 88-93 | 18-22% | 85.5 | 96.9 | 2150 | 183.825 | 75 | 25
20 | 4.5 Gram | 88-93 | 18-22% | 90 | 102 | 2100 | 189 | 75 | 25
22 | 4.5 Gram | 88-93 | 18-22% | 99 | 112.2 | 2050 | 202.95 | 75 | 25
24 | 4.5 Gram | 88-93 | 18-22% | 108 | 122.4 | 2000 | 216 | 75 | 25
26 | 4.5 Gram | 88-93 | 18-22% | 117 | 132.6 | 1900 | 222.3 | 75 | 25
28 | 4.5 Gram | 88-93 | 18-22% | 126 | 142.8 | 2000 | 252 | 75 | 25
30 | 4.5 Gram | 88-93 | 18-22% | 135 | 153 | 1900 | 256.5 | 75 | 25
32 | 4.5 Gram | 88-93 | 18-22% | 144 | 163.2 | 1800 | 259.2 | 75 | 25
34 | 4.5 Gram | 88-93 | 18-22% | 153 | 173.4 | 1800 | 275.4 | 75 | 25
36 | 4.5 Gram | 88-93 | 18-22% | 162 | 183.6 | 1700 | 275.4 | 75 | 25
Size | Grammage | Strength | Elongation | MTR WEIGHT UL | MTR WEIGHT LAM | Prod,in Mtr | Prod,in KG | PP | FILLAR
12 | 5.0 Gram | 95-100 | 18-22% | 60 | 69.6 | 2300 | 138 | 75 | 25
15 | 5.0 Gram | 95-100 | 18-22% | 75 | 87 | 2200 | 165 | 75 | 25
17 | 5.0 Gram | 95-100 | 18-22% | 85 | 98.6 | 2200 | 187 | 75 | 25
19 | 5.0 Gram | 95-100 | 18-22% | 95 | 110.2 | 2200 | 209 | 75 | 25
20 | 5.0 Gram | 95-100 | 18-22% | 100 | 116 | 2100 | 210 | 75 | 25
22 | 5.0 Gram | 95-100 | 18-22% | 110 | 127.6 | 2100 | 231 | 75 | 25
24 | 5.0 Gram | 95-100 | 18-22% | 120 | 139.2 | 2000 | 240 | 75 | 25
26 | 5.0 Gram | 95-100 | 18-22% | 130 | 150.8 | 1900 | 247 | 75 | 25
28 | 5.0 Gram | 95-100 | 18-22% | 140 | 162.4 | 1800 | 252 | 75 | 25
30 | 5.0 Gram | 95-100 | 18-22% | 150 | 174 | 1700 | 255 | 75 | 25
32 | 5.0 Gram | 95-100 | 18-22% | 160 | 185.6 | 1700 | 272 | 75 | 25
34 | 5.0 Gram | 95-100 | 18-22% | 170 | 197.2 | 1600 | 272 | 75 | 25
36 | 5.0 Gram | 95-100 | 18-22% | 180 | 208.8 | 1600 | 288 | 75 | 25